## BatPac
Mineral | chemistry | kg_per_kwh
Lithium | NMC 111 | 0.1235089
Lithium | SS NMC 111 | 0.2128545
Lithium | NMC 532 | 0.1125439
Lithium | SS NMC 532 | 0.2128545
Lithium | NMC 622 | 0.1102467
Lithium | SS NMC 622 | 0.1894442
Lithium | NMC 721 | 0.1001804
Lithium | SS NMC 721 | 0.1894442
Lithium | NMC 811 | 0.09980199
Lithium | SS NMC 811 | 0.1894442
Lithium | NMCA 89:4:4:3 | 0.1005464
Lithium | SS NMCA 89:4:4:3 | 0.1894442
Lithium | NMC 95 | 0.09450566
Lithium | SS NMC 95 | 0.1894442
Lithium | NCA | 0.1074862
Lithium | LFP | 0.09148526
Lithium | SIB | 0
Lithium | LMO | 0.1014949
Lithium | LMO-LTO | 0.3218814
Lithium | LMNO | 0.1005071
Nickel | NMC 111 | 0.3400938
Nickel | SS NMC 111 | 0.3400938
Nickel | NMC 532 | 0.4648527
Nickel | SS NMC 532 | 0.4648527
Nickel | NMC 622 | 0.5462605
Nickel | SS NMC 622 | 0.5462605
Nickel | NMC 721 | 0.5783186
Nickel | SS NMC 721 | 0.5783186
Nickel | NMC 811 | 0.6583745
Nickel | SS NMC 811 | 0.6583745
Nickel | NMCA 89:4:4:3 | 0.7380467
Nickel | SS NMCA 89:4:4:3 | 0.7380467
Nickel | NMC 95 | 0.7395398
Nickel | SS NMC 95 | 0.7395398
Nickel | NCA | 0.709995
Nickel | LFP | 0
Nickel | SIB | 0
Nickel | LMO | 0
Nickel | LMO-LTO | 0
Nickel | LMNO | 0.3547235
Cobalt | NMC 111 | 0.3413682
Cobalt | SS NMC 111 | 0.3413682
Cobalt | NMC 532 | 0.1866378
Cobalt | SS NMC 532 | 0.1866378
Cobalt | NMC 622 | 0.1827692
Cobalt | SS NMC 622 | 0.1827692
Cobalt | NMC 721 | 0.08292652
Cobalt | SS NMC 721 | 0.08292652
Cobalt | NMC 811 | 0.0826052
Cobalt | SS NMC 811 | 0.0826052
Cobalt | NMCA 89:4:4:3 | 0.03329494
Cobalt | SS NMCA 89:4:4:3 | 0.03329494
Cobalt | NMC 95 | 0.0195345
Cobalt | SS NMC 95 | 0.0195345
Cobalt | NCA | 0.1336229
Cobalt | LFP | 0
Cobalt | SIB | 0
Cobalt | LMO | 0
Cobalt | LMO-LTO | 0
Cobalt | LMNO | 0
Manganese | NMC 111 | 0.3182551
Manganese | SS NMC 111 | 0.3182551
Manganese | NMC 532 | 0.2610016
Manganese | SS NMC 532 | 0.2610016
Manganese | NMC 622 | 0.1703943
Manganese | SS NMC 622 | 0.1703943
Manganese | NMC 721 | 0.1546236
Manganese | SS NMC 721 | 0.1546236
Manganese | NMC 811 | 0.07701221
Manganese | SS NMC 811 | 0.07701221
Manganese | NMCA 89:4:4:3 | 0.03104062
Manganese | SS NMCA 89:4:4:3 | 0.03104062
Manganese | NMC 95 | 0.01821187
Manganese | SS NMC 95 | 0.01821187
Manganese | NCA | 0
Manganese | LFP | 0
Manganese | SIB | 0.3220025
Manganese | LMO | 1.34129
Manganese | LMO-LTO | 2.107818
Manganese | LMNO | 0.995836
Graphite | NMC 111 | 0.9095869
Graphite | SS NMC 111 | 0
Graphite | NMC 532 | 0.906694
Graphite | SS NMC 532 | 0
Graphite | NMC 622 | 0.9096005
Graphite | SS NMC 622 | 0
Graphite | NMC 721 | 0.924109
Graphite | SS NMC 721 | 0
Graphite | NMC 811 | 0.924109
Graphite | SS NMC 811 | 0
Graphite | NMCA 89:4:4:3 | 0.924109
Graphite | SS NMCA 89:4:4:3 | 0
Graphite | NMC 95 | 0.9441124
Graphite | SS NMC 95 | 0
Graphite | NCA | 0.9304311
Graphite | LFP | 0.984627
Graphite | LMO | 0.8462418
Graphite | LMO-LTO | 0
Graphite | LMNO | 0.8462418
Aluminum | NMC 111 | 0.5949762
Aluminum | SS NMC 111 | 0.5949762
Aluminum | NMC 532 | 0.5749828
Aluminum | SS NMC 532 | 0.5749828
Aluminum | NMC 622 | 0.5718901
Aluminum | SS NMC 622 | 0.5718901
Aluminum | NMC 721 | 0.5550125
Aluminum | SS NMC 721 | 0.5550125
Aluminum | NMC 811 | 0.5550125
Aluminum | SS NMC 811 | 0.5550125
Aluminum | NMCA 89:4:4:3 | 0.5786786
Aluminum | SS NMCA 89:4:4:3 | 0.5786786
Aluminum | NMC 95 | 0.5480935
Aluminum | SS NMC 95 | 0.5480935
Aluminum | NCA | 0.5629313
Aluminum | LFP | 0.7246028
Aluminum | LMO | 0.689768
Aluminum | LMO-LTO | 1.235594
Aluminum | LMNO | 0.689768
Copper | NMC 111 | 0.413138
Copper | SS NMC 111 | 0.413138
Copper | NMC 532 | 0.3918553
Copper | SS NMC 532 | 0.3918553
Copper | NMC 622 | 0.3883822
Copper | SS NMC 622 | 0.3883822
Copper | NMC 721 | 0.3695114
Copper | SS NMC 721 | 0.3695114
Copper | NMC 811 | 0.3695114
Copper | SS NMC 811 | 0.3695114
Copper | NMCA 89:4:4:3 | 0.3695114
Copper | SS NMCA 89:4:4:3 | 0.3695114
Copper | NMC 95 | 0.3609407
Copper | SS NMC 95 | 0.3609407
Copper | NCA | 0.3776062
Copper | LFP | 0.5510682
Copper | LMO | 0.5190814
Copper | LMO-LTO | 0.1804075
Copper | LMNO | 0.5190814
Steel | NMC 111 | 0.9725665
Steel | SS NMC 111 | 0.9725665
Steel | NMC 532 | 0.9565313
Steel | SS NMC 532 | 0.9565313
Steel | NMC 622 | 0.9543371
Steel | SS NMC 622 | 0.9543371
Steel | NMC 721 | 0.9422407
Steel | SS NMC 721 | 0.9422407
Steel | NMC 811 | 0.9422407
Steel | SS NMC 811 | 0.9422407
Steel | NMCA 89:4:4:3 | 0.9422407
Steel | SS NMCA 89:4:4:3 | 0.9422407
Steel | NMC 95 | 0.938598
Steel | SS NMC 95 | 0.938598
Steel | NCA | 0.9491056
Steel | LFP | 1.077387
Steel | LMO | 1.040681
Steel | LMO-LTO | 1.304531
Steel | LMNO | 1.040681
Stainless steel | NMC 111 | 0.3584437
Stainless steel | SS NMC 111 | 0.3584437
Stainless steel | NMC 532 | 0.3503514
Stainless steel | SS NMC 532 | 0.3503514
Stainless steel | NMC 622 | 0.3492251
Stainless steel | SS NMC 622 | 0.3492251
Stainless steel | NMC 721 | 0.3429975
Stainless steel | SS NMC 721 | 0.3429975
Stainless steel | NMC 811 | 0.3429975
Stainless steel | SS NMC 811 | 0.3429975
Stainless steel | NMCA 89:4:4:3 | 0.3429975
Stainless steel | SS NMCA 89:4:4:3 | 0.3429975
Stainless steel | NMC 95 | 0.3410102
Stainless steel | SS NMC 95 | 0.3410102
Stainless steel | NCA | 0.3464557
Stainless steel | LFP | 0.4107185
Stainless steel | LMO | 0.3927696
Stainless steel | LMO-LTO | 0.5220239
Stainless steel | LMNO | 0.3927696
Phosphorus | NMC 111 | 0
Phosphorus | SS NMC 111 | 0.07830156
Phosphorus | NMC 532 | 0
Phosphorus | SS NMC 532 | 0.07830156
Phosphorus | NMC 622 | 0
Phosphorus | SS NMC 622 | 0.07707512
Phosphorus | NMC 721 | 0
Phosphorus | SS NMC 721 | 0.07707512
Phosphorus | NMC 811 | 0
Phosphorus | SS NMC 811 | 0.07707512
Phosphorus | NMCA 89:4:4:3 | 0
Phosphorus | SS NMCA 89:4:4:3 | 0.07707512
Phosphorus | SIB | 0.1232399
Phosphorus | NMC 95 | 0
Phosphorus | SS NMC 95 | 0.07707512
Phosphorus | NCA | 0
Phosphorus | LFP | 0.3915807
Phosphorus | LMO | 0
Phosphorus | LMO-LTO | 0
Phosphorus | LMNO | 0

## Notes
Lithium Ion batteries
Source: | BatPac
Cathode: | Indicated by letters
Electrolyte: | LiPF6
Anode: | Graphite
Other notes: | Default configurations used
Solid state (SS).
Source: | SolidPac
Cathode: | Indicated by letters
Electrolyte: | LPS
Anode: | Li metal
Other notes: | For SS I only updated the mineral content for Li and P, for rest just use values originals from BatPac
SolidPac only has NMC622 and NMC111, so rest are assumed
Sodium ion batteries (SIB)
Source: | Zhao, Y., Kang, Y., Wozny, J., Lu, J., Du, H., Li, C., ... & Li, B. (2023). Recycling of sodium-ion batteries. Nature Reviews Materials, 8(9), 623-634. for weight composition
Electrolyte | NaPF6
Cathode active material | NaCu(1/3)Fe(1/3)Mn(1/3)O2 | Called P2-type oxides
Anode | Hard Carbon
Other notes: | Energy density of a LFP was used from BatPac